## Fig. S2a
Fig. S2a(i) | [5 empty] | Fig. S2a(ii) | 0.1%s-1 |  | 0.3%s-1 |  | 1%s-1 |  | 2%s-1 |  | 3%s-1
Rupture type | 0.1%s-1 | 0.3%s-1 | 1%s-1 | 2%s-1 | 3%s-1 |  | Gamma_edge | Gamma_bulk | Gamma_edge | Gamma_bulk | Gamma_edge | Gamma_bulk | Gamma_edge | Gamma_bulk | Gamma_edge | Gamma_bulk
Edge | 1 | 7 | 7 | 11 | 9 |  | 0.0353 | 0.03416288 | 0.1226553 | 0.08014117 | 0.1089021 | 0.169568 | 0.2461908 | [] | 0.1749303 | 0.1668981
bulk | 4 | 2 | 3 | 0 | 2 |  |  | 0.07631398 | 0.1078482 | 0.07722281 | 0.1655577 | 0.257108 | 0.2034297 |  | 0.2540975
[8 empty] | 0.05683131 | 0.09197501 |  | 0.1202939 | 0.2116762 | 0.1726709 |  | 0.1431699
[8 empty] | 0.05434581 | 0.0545246 |  | 0.2237581 |  | 0.1522165 |  | 0.1640222
[9 empty] | 0.08122689 |  | 0.1495941 |  | 0.3755472 |  | 0.09807725
[9 empty] | 0.1967177 |  | 0.1027786 |  | 0.1643799 |  | 0.3254642
[11 empty] | 0.1156822 |  | 0.1573059 |  | 0.1091527
[13 empty] | 0.2087259 |  | 0.1907455
[13 empty] | 0.258607 |  | 0.3166485
0.2544659
0.2074513

## Fig. S2b
2b (i)
0.1%s-1 |  | 0.3%s-1 |  | 1%s-1 |  | 2%s-1 |  | 3%s-1
length_edge | length_bulk | length_edge | length_bulk | length_edge | length_bulk | length_edge | length_bulk | length_edge | length_bulk
1.296 | 1.216 | 1.879 | 1.278 | 1.0116 | 0.819 | 1.7026 | [] | 1.5 | 1.476
| 1.216 | 1.829 | 1.526 | 1.536 | 1.191 | 0.9306 |  | 1.315
| 1.284 | 1.228 |  | 1.253 | 0.998 | 1.2476 |  | 1.426
| 1.526 | 1.203 |  | 1.005 |  | 0.961 |  | 1.563
|  | 1.166 |  | 0.688 |  | 1.42 |  | 1.29
|  | 1.197 |  | 0.837 |  | 1.495 |  | 1.395
|  |  |  | 0.825 |  | 1.724 |  | 0.533
[6 empty] | 1.098 |  | 1.495
[6 empty] | 1.6 |  | 1.643
1.594
1.495
2b (ii)
0.1%s-1 |  | 0.3%s-1 |  | 1%s-1 |  | 2%s-1 |  | 3%s-1
width_edge | width_bulk | width_edge | width_bulk | width_edge | width_bulk | width_edge | width_bulk | width_edge | width_bulk
3.6538 | 2.959 | 4.3985 | 2.26635 | 3.142 | 3.09075 | 3.46775 | [] | 4.375 | 3.3605
| 2.959 | 3.57875 | 3.80575 | 3.284 | 3.17925 | 5.079 |  | 3.5725
| 3.614 | 4.2885 |  | 3.765 | 3.53075 | 4.261 |  | 3.37
| 3.43475 | 3.51175 |  | 4.51425 |  | 3.5055 |  | 3.3605
|  | 3.1745 |  | 3.47675 |  | 2.90025 |  | 3.55575
|  | 3.3375 |  | 3.654 |  | 3.7125 |  | 3.37275
|  |  |  | 3.91225 |  | 3.398 |  | 4.351
[6 empty] | 2.90225 |  | 2.685
[6 empty] | 3.06525 |  | 3.18575
3.00875
2.79525
2b (iii)
0.1%s-1 |  | 0.3%s-1 |  | 1%s-1 |  | 2%s-1 |  | 3%s-1
AR_edge | AR_bulk | AR_edge | AR_bulk | AR_edge | AR_bulk | AR_edge | AR_bulk | AR_edge | AR_bulk
0.3546992173 | 0.4109496452 | 0.4271910879 | 0.5639023099 | 0.3219605347 | 0.2649842271 | 0.4909811838 | [] | 0.3428571429 | 0.4392203541
| 0.4109496452 | 0.5110723018 | 0.4009722131 | 0.4677222899 | 0.3746166549 | 0.1832250443 |  | 0.3680895731
| 0.3552850028 | 0.2863472076 |  | 0.3328021248 | 0.2826594916 | 0.2927951185 |  | 0.4231454006
| 0.4442826989 | 0.3425642486 |  | 0.2226283436 |  | 0.2741406361 |  | 0.4651093587
|  | 0.3673019373 |  | 0.1978859567 |  | 0.4896129644 |  | 0.3627926598
|  | 0.3586516854 |  | 0.2290640394 |  | 0.4026936027 |  | 0.4136090727
|  |  |  | 0.2108760943 |  | 0.507357269 |  | 0.1225005746
[6 empty] | 0.37832716 |  | 0.5567970205
[6 empty] | 0.5219802626 |  | 0.5157341285
0.529788118

## Fig. S2c
S2c
| WT | K14
Edge crack | 7 | 6
Bulk crack | 3 | 3

## Fig. S2d
S2d
| WT | Calyculin
Edge crack | 1 | 0
Bulk crack | 4 | 7