## Fig. 3a
SR | Gamma* | SR | Gamma* | SR | Gamma* | SR | Gamma* | SR | Gamma*
0.1 | 0.03416288 | 0.3 | 0.08177862 | 1 | 0.1089021 | 2 | 0.2461908 | 3 | 0.1449714
| 0.07631398 |  | 0.08014117 |  | 0.1655577 |  | 0.2034297 |  | 0.1749303
| 0.05683131 |  | 0.07722281 |  | 0.1202939 |  | 0.1726709 |  | 0.2540975
| 0.03533879 |  | 0.1226553 |  | 0.2237581 |  | 0.1522165 |  | 0.1431699
| 0.05434581 |  | 0.1078482 |  | 0.1495941 |  | 0.3755472 |  | 0.1668981
| 0.04376223 |  | 0.09197501 |  | 0.169568 |  | 0.1643799 |  | 0.1640222
|  |  | 0.0545246 |  | 0.257108 |  | 0.1573059 |  | 0.09807725
|  |  | 0.08122689 |  | 0.2116762 |  | 0.2087259 |  | 0.3254642
|  |  | 0.1967177 |  | 0.1027786 |  | 0.258607 |  | 0.1091527
[5 empty] | 0.1156822 |  | 0.2544659 |  | 0.1907455
[7 empty] | 0.2074513 |  | 0.3166485
average | 0.05012583387 |  | 0.09360352212 |  | 0.1562790099 |  | 0.2190724939 |  | 0.1746815517
sigma | 0.0158906153 |  | 0.01810503121 |  | 0.04098855723 |  | 0.08375980549 |  | 0.04088235304

## Fig. 3b
SR | eps* | SR | eps* | SR | eps* | SR | eps* | SR | eps*
0.1 | 443.5535 | 0.3 | 566.4713 | 1 | 261.6186 | 2 | 248.3929 | 3 | 448.1283
| 649.4952 |  | 812.9109 |  | 287.3057 |  | 316.6913 |  | 214.1569
| 1007.564 |  | 595.5858 |  | 240.3342 |  | 282.9441 |  | 422.1129
| 463.8998 |  | 182.0874 |  | 338.8289 |  | 415.2926 |  | 245.94
| 680.7183 |  | 345.5085 |  | 513.0144 |  | 230.442 |  | 227.5348
| 681.5109 |  | 467.4235 |  | 413.878 |  | 233.411 |  | 253.3487
|  |  | 424.7911 |  | 352.4464 |  | 216.0402 |  | 216.2297
|  |  | 367.9851 |  | 390.1242 |  | 317.0549 |  | 321.6335
|  |  | 555.6439 |  | 214.9912 |  | 283.3888125 |  | 341.9388
[5 empty] | 243.549 |  | 220.5191 |  | 228.6011
[7 empty] | 255.9086 |  | 193.7019
average | 654.4570243 |  | 494.9978905 |  | 342.496643 |  | 287.8623266 |  | 301.8702814
sigma | 203.4322322 |  | 217.8602442 |  | 104.1244484 |  | 70.58845112 |  | 104.4525274

## Fig. 3c
SR | t* | SR | t* | SR | t* | SR | t* | SR | t*
0.1 | 3646.968 | 0.3 | 1590.32 | 1 | 220.111 | 2 | 103.122 | 3 | 124.236
| 4417.464 |  | 2545.166 |  | 240.21 |  | 134.16 |  | 59.364
| 8442.132 |  | 1698.058 |  | 203.84 |  | 118.759 |  | 119.184
| 3517.904 |  | 501.942 |  | 281.01 |  | 174.173 |  | 74.868
| 5842.984 |  | 1432.182 |  | 423.33 |  | 95.472 |  | 62.006
| 5750.056 |  | 1338.064 |  | 349.544 |  | 96.9 |  | 70.176
|  |  | 1207.881 |  | 300.456 |  | 89.658 |  | 59.874
|  |  | 1038.961 |  | 329.394 |  | 135.304 |  | 89.862
|  |  | 1569.823 |  | 179.376 |  | 119.789 |  | 95.472
[5 empty] | 208.312 |  | 93.009 |  | 64.375
[7 empty] | 84.254 |  | 55.224
average | 5269.584667 |  | 1517.622 |  | 286.3408333 |  | 120.431 |  | 84.97233333
sigma | 1846.730934 |  | 658.002394 |  | 84.98225927 |  | 30.18524379 |  | 29.03908363

## Fig. 3d
[10 empty] | Fitting_WT_time | Fitting_WT_gamma
t*_wt_3 | t*_wt_2 | t*_wt_1 | t*_wt_03 | t*_wt_01 | Gamma*_wt_3 | Gamma*_wt_2 | Gamma*_wt_1 | Gamma*_wt_03 | Gamma*_wt_01 | 40 | 0.2304378
124.236 | 103.122 | 220.111 | 1590.32 | 3646.968 | 0.1449714 | 0.2461908 | 0.1089021 | 0.08177862 | 0.03416288 | 50 | 0.2223965
59.364 | 134.16 | 240.21 | 2545.166 | 4417.464 | 0.1749303 | 0.2034297 | 0.1655577 | 0.08014117 | 0.07631398 | 60 | 0.2158263
119.184 | 118.759 | 203.84 | 1698.058 | 8442.132 | 0.2540975 | 0.1726709 | 0.1202939 | 0.07722281 | 0.05683131 | 70 | 0.2102712
74.868 | 174.173 | 281.01 | 501.942 | 3517.904 | 0.1431699 | 0.1522165 | 0.2237581 | 0.1226553 | 0.03533879 | 80 | 0.2054592
62.006 | 95.472 | 423.33 | 1432.182 | 5842.984 | 0.1668981 | 0.3755472 | 0.1495941 | 0.1078482 | 0.05434581 | 90 | 0.2012147
70.176 | 96.9 | 349.544 | 1338.064 | 5750.056 | 0.1640222 | 0.1643799 | 0.169568 | 0.09197501 | 0.04376223 | 100 | 0.1974179
59.874 | 89.658 | 300.456 | 1207.881 |  | 0.09807725 | 0.1573059 | 0.257108 | 0.0545246 |  | 110 | 0.1939833
89.862 | 135.304 | 329.394 | 1038.961 |  | 0.3254642 | 0.2087259 | 0.2116762 | 0.08122689 |  | 120 | 0.1908477
95.472 | 119.789 | 179.376 | 1569.823 |  | 0.1091527 | 0.258607 | 0.1027786 | 0.1967177 |  | 130 | 0.1879632
64.375 | 93.009 | 208.312 |  |  | 0.1907455 | 0.2544659 | 0.1156822 |  |  | 140 | 0.1852926
55.224 | 84.254 |  |  |  | 0.3166485 | 0.2074513 |  |  |  | 150 | 0.1828064
[10 empty] | 160 | 0.1804806
[10 empty] | 170 | 0.1782959
Average values | [9 empty] | 180 | 0.1762362
[10 empty] | 190 | 0.1742878
79.51281818 | 113.1454545 | 273.5583 | 1435.821889 | 5269.584667 | 0.1898343212 | 0.2182719063 | 0.1624919143 | 0.09934336831 | 0.05012583387 | 200 | 0.1724393
[10 empty] | 210 | 0.1706811
Errorbars | [9 empty] | 220 | 0.1690047
[10 empty] | 230 | 0.1674028
24.4167 | 26.8351 | 77.5018 | 551.4067 | 1846.7 | 0.0769 | 0.0648 | 0.0535 | 0.0413 | 0.0159 | 240 | 0.1658691
[10 empty] | 250 | 0.164398
[10 empty] | 260 | 0.1629847
[10 empty] | 270 | 0.1616246
[10 empty] | 280 | 0.1603141
[10 empty] | 290 | 0.1590495
[10 empty] | 300 | 0.1578278
[10 empty] | 310 | 0.1566462
[10 empty] | 320 | 0.1555021
[10 empty] | 330 | 0.1543932
[10 empty] | 340 | 0.1533174
[10 empty] | 350 | 0.1522728
[10 empty] | 360 | 0.1512576
[10 empty] | 370 | 0.1502702
[10 empty] | 380 | 0.1493092
[10 empty] | 390 | 0.1483731
[10 empty] | 400 | 0.1474608
[10 empty] | 410 | 0.1465709
[10 empty] | 420 | 0.1457025
[10 empty] | 430 | 0.1448546
[10 empty] | 440 | 0.1440261
[10 empty] | 450 | 0.1432163
[10 empty] | 460 | 0.1424242
[10 empty] | 470 | 0.1416492
[10 empty] | 480 | 0.1408905
[10 empty] | 490 | 0.1401475
[10 empty] | 500 | 0.1394195
[10 empty] | 510 | 0.1387058
[10 empty] | 520 | 0.1380061
[10 empty] | 530 | 0.1373196
[10 empty] | 540 | 0.136646
[10 empty] | 550 | 0.1359848
[10 empty] | 560 | 0.1353355
[10 empty] | 570 | 0.1346977
[10 empty] | 580 | 0.1340709
[10 empty] | 590 | 0.1334549
[10 empty] | 600 | 0.1328492
[10 empty] | 610 | 0.1322536
[10 empty] | 620 | 0.1316676
[10 empty] | 630 | 0.131091
[10 empty] | 640 | 0.1305235
[10 empty] | 650 | 0.1299648
[10 empty] | 660 | 0.1294146
[10 empty] | 670 | 0.1288727
[10 empty] | 680 | 0.1283388
[10 empty] | 690 | 0.1278127
[10 empty] | 700 | 0.1272942
[10 empty] | 710 | 0.126783
[10 empty] | 720 | 0.126279
[10 empty] | 730 | 0.1257819
[10 empty] | 740 | 0.1252916
[10 empty] | 750 | 0.1248079
[10 empty] | 760 | 0.1243306
[10 empty] | 770 | 0.1238595
[10 empty] | 780 | 0.1233945
[10 empty] | 790 | 0.1229355
[10 empty] | 800 | 0.1224822
[10 empty] | 810 | 0.1220345
[10 empty] | 820 | 0.1215923
[10 empty] | 830 | 0.1211555
[10 empty] | 840 | 0.120724
[10 empty] | 850 | 0.1202975
[10 empty] | 860 | 0.119876
[10 empty] | 870 | 0.1194594
[10 empty] | 880 | 0.1190475
[10 empty] | 890 | 0.1186403
[10 empty] | 900 | 0.1182377
[10 empty] | 910 | 0.1178395
[10 empty] | 920 | 0.1174457
[10 empty] | 930 | 0.1170561
[10 empty] | 940 | 0.1166706
[10 empty] | 950 | 0.1162893
[10 empty] | 960 | 0.115912
[10 empty] | 970 | 0.1155385
[10 empty] | 980 | 0.1151689
[10 empty] | 990 | 0.1148031
[10 empty] | 1000 | 0.1144409
[10 empty] | 1010 | 0.1140823
[10 empty] | 1020 | 0.1137273
[10 empty] | 1030 | 0.1133757
[10 empty] | 1040 | 0.1130275
[10 empty] | 1050 | 0.1126827
[10 empty] | 1060 | 0.1123411
[10 empty] | 1070 | 0.1120027
[10 empty] | 1080 | 0.1116675
[10 empty] | 1090 | 0.1113353
[10 empty] | 1100 | 0.1110062
[10 empty] | 1110 | 0.1106801
[10 empty] | 1120 | 0.1103569
[10 empty] | 1130 | 0.1100366
[10 empty] | 1140 | 0.1097191
[10 empty] | 1150 | 0.1094043
[10 empty] | 1160 | 0.1090923
[10 empty] | 1170 | 0.108783
[10 empty] | 1180 | 0.1084763
[10 empty] | 1190 | 0.1081722
[10 empty] | 1200 | 0.1078707
[10 empty] | 1210 | 0.1075716
[10 empty] | 1220 | 0.107275
[10 empty] | 1230 | 0.1069808
[10 empty] | 1240 | 0.106689
[10 empty] | 1250 | 0.1063996
[10 empty] | 1260 | 0.1061124
[10 empty] | 1270 | 0.1058276
[10 empty] | 1280 | 0.1055449
[10 empty] | 1290 | 0.1052645
[10 empty] | 1300 | 0.1049862
[10 empty] | 1310 | 0.1047101
[10 empty] | 1320 | 0.104436
[10 empty] | 1330 | 0.104164
[10 empty] | 1340 | 0.1038941
[10 empty] | 1350 | 0.1036262
[10 empty] | 1360 | 0.1033602
[10 empty] | 1370 | 0.1030962
[10 empty] | 1380 | 0.1028341
[10 empty] | 1390 | 0.1025739
[10 empty] | 1400 | 0.1023156
[10 empty] | 1410 | 0.1020591
[10 empty] | 1420 | 0.1018044
[10 empty] | 1430 | 0.1015516
[10 empty] | 1440 | 0.1013004
[10 empty] | 1450 | 0.101051
[10 empty] | 1460 | 0.1008034
[10 empty] | 1470 | 0.1005574
[10 empty] | 1480 | 0.1003131
[10 empty] | 1490 | 0.1000704
[10 empty] | 1500 | 0.09982934
[10 empty] | 1510 | 0.0995899
[10 empty] | 1520 | 0.09935203
[10 empty] | 1530 | 0.09911573
[10 empty] | 1540 | 0.09888096
[10 empty] | 1550 | 0.09864772
[10 empty] | 1560 | 0.09841597
[10 empty] | 1570 | 0.0981857
[10 empty] | 1580 | 0.0979569
[10 empty] | 1590 | 0.09772954
[10 empty] | 1600 | 0.0975036
[10 empty] | 1610 | 0.09727908
[10 empty] | 1620 | 0.09705594
[10 empty] | 1630 | 0.09683418
[10 empty] | 1640 | 0.09661377
[10 empty] | 1650 | 0.0963947
[10 empty] | 1660 | 0.09617696
[10 empty] | 1670 | 0.09596052
[10 empty] | 1680 | 0.09574538
[10 empty] | 1690 | 0.09553151
[10 empty] | 1700 | 0.09531891
[10 empty] | 1710 | 0.09510755
[10 empty] | 1720 | 0.09489742
[10 empty] | 1730 | 0.09468852
[10 empty] | 1740 | 0.09448081
[10 empty] | 1750 | 0.0942743
[10 empty] | 1760 | 0.09406896
[10 empty] | 1770 | 0.09386479
[10 empty] | 1780 | 0.09366177
[10 empty] | 1790 | 0.09345988
[10 empty] | 1800 | 0.09325912
[10 empty] | 1810 | 0.09305947
[10 empty] | 1820 | 0.09286092
[10 empty] | 1830 | 0.09266346
[10 empty] | 1840 | 0.09246708
[10 empty] | 1850 | 0.09227176
[10 empty] | 1860 | 0.09207749
[10 empty] | 1870 | 0.09188426
[10 empty] | 1880 | 0.09169207
[10 empty] | 1890 | 0.09150089
[10 empty] | 1900 | 0.09131073
[10 empty] | 1910 | 0.09112156
[10 empty] | 1920 | 0.09093338
[10 empty] | 1930 | 0.09074618
[10 empty] | 1940 | 0.09055994
[10 empty] | 1950 | 0.09037466
[10 empty] | 1960 | 0.09019033
[10 empty] | 1970 | 0.09000694
[10 empty] | 1980 | 0.08982448
[10 empty] | 1990 | 0.08964293
[10 empty] | 2000 | 0.0894623
[10 empty] | 2010 | 0.08928256
[10 empty] | 2020 | 0.08910372
[10 empty] | 2030 | 0.08892577
[10 empty] | 2040 | 0.08874868
[10 empty] | 2050 | 0.08857246
[10 empty] | 2060 | 0.0883971
[10 empty] | 2070 | 0.08822259
[10 empty] | 2080 | 0.08804892
[10 empty] | 2090 | 0.08787609
[10 empty] | 2100 | 0.08770407
[10 empty] | 2110 | 0.08753288
[10 empty] | 2120 | 0.08736249
[10 empty] | 2130 | 0.08719291
[10 empty] | 2140 | 0.08702412
[10 empty] | 2150 | 0.08685612
[10 empty] | 2160 | 0.08668889
[10 empty] | 2170 | 0.08652244
[10 empty] | 2180 | 0.08635676
[10 empty] | 2190 | 0.08619183
[10 empty] | 2200 | 0.08602766
[10 empty] | 2210 | 0.08586422
[10 empty] | 2220 | 0.08570153
[10 empty] | 2230 | 0.08553957
[10 empty] | 2240 | 0.08537833
[10 empty] | 2250 | 0.08521781
[10 empty] | 2260 | 0.08505801
[10 empty] | 2270 | 0.0848989
[10 empty] | 2280 | 0.0847405
[10 empty] | 2290 | 0.08458279
[10 empty] | 2300 | 0.08442577
[10 empty] | 2310 | 0.08426943
[10 empty] | 2320 | 0.08411377
[10 empty] | 2330 | 0.08395877
[10 empty] | 2340 | 0.08380444
[10 empty] | 2350 | 0.08365076
[10 empty] | 2360 | 0.08349774
[10 empty] | 2370 | 0.08334537
[10 empty] | 2380 | 0.08319364
[10 empty] | 2390 | 0.08304254
[10 empty] | 2400 | 0.08289207
[10 empty] | 2410 | 0.08274223
[10 empty] | 2420 | 0.08259301
[10 empty] | 2430 | 0.08244441
[10 empty] | 2440 | 0.08229642
[10 empty] | 2450 | 0.08214903
[10 empty] | 2460 | 0.08200224
[10 empty] | 2470 | 0.08185605
[10 empty] | 2480 | 0.08171044
[10 empty] | 2490 | 0.08156543
[10 empty] | 2500 | 0.08142099
[10 empty] | 2510 | 0.08127713
[10 empty] | 2520 | 0.08113385
[10 empty] | 2530 | 0.08099113
[10 empty] | 2540 | 0.08084897
[10 empty] | 2550 | 0.08070738
[10 empty] | 2560 | 0.08056633
[10 empty] | 2570 | 0.08042584
[10 empty] | 2580 | 0.08028589
[10 empty] | 2590 | 0.08014649
[10 empty] | 2600 | 0.08000762
[10 empty] | 2610 | 0.07986928
[10 empty] | 2620 | 0.07973147
[10 empty] | 2630 | 0.07959419
[10 empty] | 2640 | 0.07945743
[10 empty] | 2650 | 0.07932119
[10 empty] | 2660 | 0.07918546
[10 empty] | 2670 | 0.07905023
[10 empty] | 2680 | 0.07891552
[10 empty] | 2690 | 0.0787813
[10 empty] | 2700 | 0.07864759
[10 empty] | 2710 | 0.07851437
[10 empty] | 2720 | 0.07838164
[10 empty] | 2730 | 0.07824939
[10 empty] | 2740 | 0.07811763
[10 empty] | 2750 | 0.07798635
[10 empty] | 2760 | 0.07785555
[10 empty] | 2770 | 0.07772522
[10 empty] | 2780 | 0.07759535
[10 empty] | 2790 | 0.07746596
[10 empty] | 2800 | 0.07733703
[10 empty] | 2810 | 0.07720855
[10 empty] | 2820 | 0.07708054
[10 empty] | 2830 | 0.07695298
[10 empty] | 2840 | 0.07682586
[10 empty] | 2850 | 0.0766992
[10 empty] | 2860 | 0.07657297
[10 empty] | 2870 | 0.07644719
[10 empty] | 2880 | 0.07632185
[10 empty] | 2890 | 0.07619694
[10 empty] | 2900 | 0.07607246
[10 empty] | 2910 | 0.07594841
[10 empty] | 2920 | 0.07582479
[10 empty] | 2930 | 0.07570158
[10 empty] | 2940 | 0.0755788
[10 empty] | 2950 | 0.07545644
[10 empty] | 2960 | 0.07533449
[10 empty] | 2970 | 0.07521295
[10 empty] | 2980 | 0.07509181
[10 empty] | 2990 | 0.07497109
[10 empty] | 3000 | 0.07485077
[10 empty] | 3010 | 0.07473085
[10 empty] | 3020 | 0.07461132
[10 empty] | 3030 | 0.07449219
[10 empty] | 3040 | 0.07437346
[10 empty] | 3050 | 0.07425511
[10 empty] | 3060 | 0.07413715
[10 empty] | 3070 | 0.07401958
[10 empty] | 3080 | 0.07390238
[10 empty] | 3090 | 0.07378557
[10 empty] | 3100 | 0.07366914
[10 empty] | 3110 | 0.07355308
[10 empty] | 3120 | 0.07343739
[10 empty] | 3130 | 0.07332207
[10 empty] | 3140 | 0.07320713
[10 empty] | 3150 | 0.07309254
[10 empty] | 3160 | 0.07297832
[10 empty] | 3170 | 0.07286446
[10 empty] | 3180 | 0.07275096
[10 empty] | 3190 | 0.07263782
[10 empty] | 3200 | 0.07252503
[10 empty] | 3210 | 0.07241259
[10 empty] | 3220 | 0.0723005
[10 empty] | 3230 | 0.07218876
[10 empty] | 3240 | 0.07207736
[10 empty] | 3250 | 0.07196631
[10 empty] | 3260 | 0.0718556
[10 empty] | 3270 | 0.07174523
[10 empty] | 3280 | 0.07163519
[10 empty] | 3290 | 0.07152549
[10 empty] | 3300 | 0.07141613
[10 empty] | 3310 | 0.07130709
[10 empty] | 3320 | 0.07119838
[10 empty] | 3330 | 0.07109
[10 empty] | 3340 | 0.07098195
[10 empty] | 3350 | 0.07087421
[10 empty] | 3360 | 0.0707668
[10 empty] | 3370 | 0.07065971
[10 empty] | 3380 | 0.07055293
[10 empty] | 3390 | 0.07044648
[10 empty] | 3400 | 0.07034033
[10 empty] | 3410 | 0.0702345
[10 empty] | 3420 | 0.07012897
[10 empty] | 3430 | 0.07002376
[10 empty] | 3440 | 0.06991885
[10 empty] | 3450 | 0.06981424
[10 empty] | 3460 | 0.06970994
[10 empty] | 3470 | 0.06960594
[10 empty] | 3480 | 0.06950223
[10 empty] | 3490 | 0.06939883
[10 empty] | 3500 | 0.06929572
[10 empty] | 3510 | 0.06919291
[10 empty] | 3520 | 0.06909038
[10 empty] | 3530 | 0.06898815
[10 empty] | 3540 | 0.06888621
[10 empty] | 3550 | 0.06878456
[10 empty] | 3560 | 0.06868319
[10 empty] | 3570 | 0.0685821
[10 empty] | 3580 | 0.0684813
[10 empty] | 3590 | 0.06838078
[10 empty] | 3600 | 0.06828054
[10 empty] | 3610 | 0.06818058
[10 empty] | 3620 | 0.06808089
[10 empty] | 3630 | 0.06798148
[10 empty] | 3640 | 0.06788235
[10 empty] | 3650 | 0.06778348
[10 empty] | 3660 | 0.06768488
[10 empty] | 3670 | 0.06758656
[10 empty] | 3680 | 0.0674885
[10 empty] | 3690 | 0.06739071
[10 empty] | 3700 | 0.06729318
[10 empty] | 3710 | 0.06719592
[10 empty] | 3720 | 0.06709891
[10 empty] | 3730 | 0.06700217
[10 empty] | 3740 | 0.06690569
[10 empty] | 3750 | 0.06680946
[10 empty] | 3760 | 0.06671349
[10 empty] | 3770 | 0.06661778
[10 empty] | 3780 | 0.06652232
[10 empty] | 3790 | 0.06642711
[10 empty] | 3800 | 0.06633215
[10 empty] | 3810 | 0.06623744
[10 empty] | 3820 | 0.06614298
[10 empty] | 3830 | 0.06604877
[10 empty] | 3840 | 0.0659548
[10 empty] | 3850 | 0.06586108
[10 empty] | 3860 | 0.0657676
[10 empty] | 3870 | 0.06567436
[10 empty] | 3880 | 0.06558136
[10 empty] | 3890 | 0.06548861
[10 empty] | 3900 | 0.06539609
[10 empty] | 3910 | 0.0653038
[10 empty] | 3920 | 0.06521176
[10 empty] | 3930 | 0.06511994
[10 empty] | 3940 | 0.06502836
[10 empty] | 3950 | 0.06493702
[10 empty] | 3960 | 0.0648459
[10 empty] | 3970 | 0.06475501
[10 empty] | 3980 | 0.06466436
[10 empty] | 3990 | 0.06457393
[10 empty] | 4000 | 0.06448372
[10 empty] | 4010 | 0.06439374
[10 empty] | 4020 | 0.06430399
[10 empty] | 4030 | 0.06421446
[10 empty] | 4040 | 0.06412515
[10 empty] | 4050 | 0.06403606
[10 empty] | 4060 | 0.06394719
[10 empty] | 4070 | 0.06385854
[10 empty] | 4080 | 0.0637701
[10 empty] | 4090 | 0.06368189
[10 empty] | 4100 | 0.06359389
[10 empty] | 4110 | 0.0635061
[10 empty] | 4120 | 0.06341853
[10 empty] | 4130 | 0.06333117
[10 empty] | 4140 | 0.06324402
[10 empty] | 4150 | 0.06315708
[10 empty] | 4160 | 0.06307035
[10 empty] | 4170 | 0.06298382
[10 empty] | 4180 | 0.06289751
[10 empty] | 4190 | 0.0628114
[10 empty] | 4200 | 0.0627255
[10 empty] | 4210 | 0.0626398
[10 empty] | 4220 | 0.0625543
[10 empty] | 4230 | 0.06246901
[10 empty] | 4240 | 0.06238392
[10 empty] | 4250 | 0.06229902
[10 empty] | 4260 | 0.06221433
[10 empty] | 4270 | 0.06212984
[10 empty] | 4280 | 0.06204554
[10 empty] | 4290 | 0.06196144
[10 empty] | 4300 | 0.06187754
[10 empty] | 4310 | 0.06179383
[10 empty] | 4320 | 0.06171032
[10 empty] | 4330 | 0.061627
[10 empty] | 4340 | 0.06154387
[10 empty] | 4350 | 0.06146093
[10 empty] | 4360 | 0.06137818
[10 empty] | 4370 | 0.06129562
[10 empty] | 4380 | 0.06121325
[10 empty] | 4390 | 0.06113107
[10 empty] | 4400 | 0.06104908
[10 empty] | 4410 | 0.06096727
[10 empty] | 4420 | 0.06088565
[10 empty] | 4430 | 0.06080421
[10 empty] | 4440 | 0.06072295
[10 empty] | 4450 | 0.06064188
[10 empty] | 4460 | 0.06056099
[10 empty] | 4470 | 0.06048028
[10 empty] | 4480 | 0.06039976
[10 empty] | 4490 | 0.06031941
[10 empty] | 4500 | 0.06023924
[10 empty] | 4510 | 0.06015924
[10 empty] | 4520 | 0.06007943
[10 empty] | 4530 | 0.05999979
[10 empty] | 4540 | 0.05992033
[10 empty] | 4550 | 0.05984104
[10 empty] | 4560 | 0.05976193
[10 empty] | 4570 | 0.05968298
[10 empty] | 4580 | 0.05960422
[10 empty] | 4590 | 0.05952562
[10 empty] | 4600 | 0.05944719
[10 empty] | 4610 | 0.05936894
[10 empty] | 4620 | 0.05929085
[10 empty] | 4630 | 0.05921294
[10 empty] | 4640 | 0.05913519
[10 empty] | 4650 | 0.05905761
[10 empty] | 4660 | 0.05898019
[10 empty] | 4670 | 0.05890294
[10 empty] | 4680 | 0.05882586
[10 empty] | 4690 | 0.05874894
[10 empty] | 4700 | 0.05867219
[10 empty] | 4710 | 0.05859559
[10 empty] | 4720 | 0.05851917
[10 empty] | 4730 | 0.0584429
[10 empty] | 4740 | 0.05836679
[10 empty] | 4750 | 0.05829084
[10 empty] | 4760 | 0.05821506
[10 empty] | 4770 | 0.05813943
[10 empty] | 4780 | 0.05806396
[10 empty] | 4790 | 0.05798865
[10 empty] | 4800 | 0.0579135
[10 empty] | 4810 | 0.0578385
[10 empty] | 4820 | 0.05776366
[10 empty] | 4830 | 0.05768897
[10 empty] | 4840 | 0.05761444
[10 empty] | 4850 | 0.05754006
[10 empty] | 4860 | 0.05746583
[10 empty] | 4870 | 0.05739176
[10 empty] | 4880 | 0.05731784
[10 empty] | 4890 | 0.05724407
[10 empty] | 4900 | 0.05717045
[10 empty] | 4910 | 0.05709698
[10 empty] | 4920 | 0.05702366
[10 empty] | 4930 | 0.05695049
[10 empty] | 4940 | 0.05687747
[10 empty] | 4950 | 0.05680459
[10 empty] | 4960 | 0.05673187
[10 empty] | 4970 | 0.05665929
[10 empty] | 4980 | 0.05658685
[10 empty] | 4990 | 0.05651456
[10 empty] | 5000 | 0.05644242
[10 empty] | 5010 | 0.05637041
[10 empty] | 5020 | 0.05629856
[10 empty] | 5030 | 0.05622684
[10 empty] | 5040 | 0.05615527
[10 empty] | 5050 | 0.05608384
[10 empty] | 5060 | 0.05601255
[10 empty] | 5070 | 0.0559414
[10 empty] | 5080 | 0.0558704
[10 empty] | 5090 | 0.05579953
[10 empty] | 5100 | 0.0557288
[10 empty] | 5110 | 0.05565821
[10 empty] | 5120 | 0.05558776
[10 empty] | 5130 | 0.05551744
[10 empty] | 5140 | 0.05544726
[10 empty] | 5150 | 0.05537722
[10 empty] | 5160 | 0.05530731
[10 empty] | 5170 | 0.05523754
[10 empty] | 5180 | 0.05516791
[10 empty] | 5190 | 0.05509841
[10 empty] | 5200 | 0.05502904
[10 empty] | 5210 | 0.05495981
[10 empty] | 5220 | 0.0548907
[10 empty] | 5230 | 0.05482173
[10 empty] | 5240 | 0.0547529
[10 empty] | 5250 | 0.05468419
[10 empty] | 5260 | 0.05461561
[10 empty] | 5270 | 0.05454717
[10 empty] | 5280 | 0.05447885
[10 empty] | 5290 | 0.05441067
[10 empty] | 5300 | 0.05434261
[10 empty] | 5310 | 0.05427468
[10 empty] | 5320 | 0.05420688
[10 empty] | 5330 | 0.0541392
[10 empty] | 5340 | 0.05407166
[10 empty] | 5350 | 0.05400424
[10 empty] | 5360 | 0.05393694
[10 empty] | 5370 | 0.05386977
[10 empty] | 5380 | 0.05380273
[10 empty] | 5390 | 0.05373581
[10 empty] | 5400 | 0.05366901
[10 empty] | 5410 | 0.05360234
[10 empty] | 5420 | 0.05353579
[10 empty] | 5430 | 0.05346936
[10 empty] | 5440 | 0.05340306
[10 empty] | 5450 | 0.05333688
[10 empty] | 5460 | 0.05327081
[10 empty] | 5470 | 0.05320487
[10 empty] | 5480 | 0.05313905
[10 empty] | 5490 | 0.05307335
[10 empty] | 5500 | 0.05300777
[10 empty] | 5510 | 0.05294231
[10 empty] | 5520 | 0.05287697
[10 empty] | 5530 | 0.05281174
[10 empty] | 5540 | 0.05274664
[10 empty] | 5550 | 0.05268165
[10 empty] | 5560 | 0.05261678
[10 empty] | 5570 | 0.05255202
[10 empty] | 5580 | 0.05248738
[10 empty] | 5590 | 0.05242286
[10 empty] | 5600 | 0.05235845
[10 empty] | 5610 | 0.05229416
[10 empty] | 5620 | 0.05222998
[10 empty] | 5630 | 0.05216591
[10 empty] | 5640 | 0.05210196
[10 empty] | 5650 | 0.05203812
[10 empty] | 5660 | 0.0519744
[10 empty] | 5670 | 0.05191079
[10 empty] | 5680 | 0.05184729
[10 empty] | 5690 | 0.0517839
[10 empty] | 5700 | 0.05172062
[10 empty] | 5710 | 0.05165745
[10 empty] | 5720 | 0.0515944
[10 empty] | 5730 | 0.05153145
[10 empty] | 5740 | 0.05146862
[10 empty] | 5750 | 0.05140589
[10 empty] | 5760 | 0.05134327
[10 empty] | 5770 | 0.05128076
[10 empty] | 5780 | 0.05121836
[10 empty] | 5790 | 0.05115607
[10 empty] | 5800 | 0.05109388
[10 empty] | 5810 | 0.0510318
[10 empty] | 5820 | 0.05096983
[10 empty] | 5830 | 0.05090797
[10 empty] | 5840 | 0.05084621
[10 empty] | 5850 | 0.05078455
[10 empty] | 5860 | 0.05072301
[10 empty] | 5870 | 0.05066156
[10 empty] | 5880 | 0.05060022
[10 empty] | 5890 | 0.05053899
[10 empty] | 5900 | 0.05047786
[10 empty] | 5910 | 0.05041683
[10 empty] | 5920 | 0.05035591
[10 empty] | 5930 | 0.05029509
[10 empty] | 5940 | 0.05023437
[10 empty] | 5950 | 0.05017375
[10 empty] | 5960 | 0.05011324
[10 empty] | 5970 | 0.05005282
[10 empty] | 5980 | 0.04999251
[10 empty] | 5990 | 0.0499323
[10 empty] | 6000 | 0.04987219
[10 empty] | 6010 | 0.04981218
[10 empty] | 6020 | 0.04975227
[10 empty] | 6030 | 0.04969246
[10 empty] | 6040 | 0.04963274
[10 empty] | 6050 | 0.04957313
[10 empty] | 6060 | 0.04951362
[10 empty] | 6070 | 0.0494542
[10 empty] | 6080 | 0.04939488
[10 empty] | 6090 | 0.04933566
[10 empty] | 6100 | 0.04927653
[10 empty] | 6110 | 0.0492175
[10 empty] | 6120 | 0.04915857
[10 empty] | 6130 | 0.04909974
[10 empty] | 6140 | 0.049041
[10 empty] | 6150 | 0.04898236
[10 empty] | 6160 | 0.04892381
[10 empty] | 6170 | 0.04886535
[10 empty] | 6180 | 0.048807
[10 empty] | 6190 | 0.04874873
[10 empty] | 6200 | 0.04869056
[10 empty] | 6210 | 0.04863248
[10 empty] | 6220 | 0.0485745
[10 empty] | 6230 | 0.04851661
[10 empty] | 6240 | 0.04845881
[10 empty] | 6250 | 0.04840111
[10 empty] | 6260 | 0.0483435
[10 empty] | 6270 | 0.04828598
[10 empty] | 6280 | 0.04822855
[10 empty] | 6290 | 0.04817121
[10 empty] | 6300 | 0.04811397
[10 empty] | 6310 | 0.04805681
[10 empty] | 6320 | 0.04799974
[10 empty] | 6330 | 0.04794277
[10 empty] | 6340 | 0.04788589
[10 empty] | 6350 | 0.04782909
[10 empty] | 6360 | 0.04777238
[10 empty] | 6370 | 0.04771577
[10 empty] | 6380 | 0.04765924
[10 empty] | 6390 | 0.0476028
[10 empty] | 6400 | 0.04754645
[10 empty] | 6410 | 0.04749019
[10 empty] | 6420 | 0.04743401
[10 empty] | 6430 | 0.04737792
[10 empty] | 6440 | 0.04732192
[10 empty] | 6450 | 0.04726601
[10 empty] | 6460 | 0.04721018
[10 empty] | 6470 | 0.04715444
[10 empty] | 6480 | 0.04709879
[10 empty] | 6490 | 0.04704322
[10 empty] | 6500 | 0.04698773
[10 empty] | 6510 | 0.04693234
[10 empty] | 6520 | 0.04687702
[10 empty] | 6530 | 0.04682179
[10 empty] | 6540 | 0.04676665
[10 empty] | 6550 | 0.04671159
[10 empty] | 6560 | 0.04665662
[10 empty] | 6570 | 0.04660172
[10 empty] | 6580 | 0.04654692
[10 empty] | 6590 | 0.04649219
[10 empty] | 6600 | 0.04643755
[10 empty] | 6610 | 0.04638299
[10 empty] | 6620 | 0.04632851
[10 empty] | 6630 | 0.04627412
[10 empty] | 6640 | 0.0462198
[10 empty] | 6650 | 0.04616557
[10 empty] | 6660 | 0.04611142
[10 empty] | 6670 | 0.04605736
[10 empty] | 6680 | 0.04600337
[10 empty] | 6690 | 0.04594946
[10 empty] | 6700 | 0.04589564
[10 empty] | 6710 | 0.04584189
[10 empty] | 6720 | 0.04578822
[10 empty] | 6730 | 0.04573464
[10 empty] | 6740 | 0.04568113
[10 empty] | 6750 | 0.04562771
[10 empty] | 6760 | 0.04557436
[10 empty] | 6770 | 0.04552109
[10 empty] | 6780 | 0.0454679
[10 empty] | 6790 | 0.04541479
[10 empty] | 6800 | 0.04536175
[10 empty] | 6810 | 0.0453088
[10 empty] | 6820 | 0.04525592
[10 empty] | 6830 | 0.04520312
[10 empty] | 6840 | 0.04515039
[10 empty] | 6850 | 0.04509775
[10 empty] | 6860 | 0.04504518
[10 empty] | 6870 | 0.04499269
[10 empty] | 6880 | 0.04494027
[10 empty] | 6890 | 0.04488793
[10 empty] | 6900 | 0.04483566
[10 empty] | 6910 | 0.04478347
[10 empty] | 6920 | 0.04473136
[10 empty] | 6930 | 0.04467932
[10 empty] | 6940 | 0.04462736
[10 empty] | 6950 | 0.04457547
[10 empty] | 6960 | 0.04452366
[10 empty] | 6970 | 0.04447192
[10 empty] | 6980 | 0.04442025
[10 empty] | 6990 | 0.04436866
[10 empty] | 7000 | 0.04431714
[10 empty] | 7010 | 0.0442657
[10 empty] | 7020 | 0.04421433
[10 empty] | 7030 | 0.04416303
[10 empty] | 7040 | 0.04411181
[10 empty] | 7050 | 0.04406066
[10 empty] | 7060 | 0.04400958
[10 empty] | 7070 | 0.04395857
[10 empty] | 7080 | 0.04390763
[10 empty] | 7090 | 0.04385677
[10 empty] | 7100 | 0.04380598
[10 empty] | 7110 | 0.04375526
[10 empty] | 7120 | 0.04370461
[10 empty] | 7130 | 0.04365403
[10 empty] | 7140 | 0.04360353
[10 empty] | 7150 | 0.04355309
[10 empty] | 7160 | 0.04350273
[10 empty] | 7170 | 0.04345243
[10 empty] | 7180 | 0.04340221
[10 empty] | 7190 | 0.04335205
[10 empty] | 7200 | 0.04330197
[10 empty] | 7210 | 0.04325195
[10 empty] | 7220 | 0.043202
[10 empty] | 7230 | 0.04315213
[10 empty] | 7240 | 0.04310232
[10 empty] | 7250 | 0.04305258
[10 empty] | 7260 | 0.04300291
[10 empty] | 7270 | 0.0429533
[10 empty] | 7280 | 0.04290377
[10 empty] | 7290 | 0.0428543
[10 empty] | 7300 | 0.0428049
[10 empty] | 7310 | 0.04275557
[10 empty] | 7320 | 0.04270631
[10 empty] | 7330 | 0.04265711
[10 empty] | 7340 | 0.04260798
[10 empty] | 7350 | 0.04255892
[10 empty] | 7360 | 0.04250992
[10 empty] | 7370 | 0.04246099
[10 empty] | 7380 | 0.04241213
[10 empty] | 7390 | 0.04236333
[10 empty] | 7400 | 0.0423146
[10 empty] | 7410 | 0.04226594
[10 empty] | 7420 | 0.04221734
[10 empty] | 7430 | 0.0421688
[10 empty] | 7440 | 0.04212034
[10 empty] | 7450 | 0.04207193
[10 empty] | 7460 | 0.04202359
[10 empty] | 7470 | 0.04197532
[10 empty] | 7480 | 0.04192711
[10 empty] | 7490 | 0.04187897
[10 empty] | 7500 | 0.04183088
[10 empty] | 7510 | 0.04178287
[10 empty] | 7520 | 0.04173492
[10 empty] | 7530 | 0.04168703
[10 empty] | 7540 | 0.0416392
[10 empty] | 7550 | 0.04159144
[10 empty] | 7560 | 0.04154374
[10 empty] | 7570 | 0.0414961
[10 empty] | 7580 | 0.04144853
[10 empty] | 7590 | 0.04140102
[10 empty] | 7600 | 0.04135357
[10 empty] | 7610 | 0.04130619
[10 empty] | 7620 | 0.04125887
[10 empty] | 7630 | 0.0412116
[10 empty] | 7640 | 0.04116441
[10 empty] | 7650 | 0.04111727
[10 empty] | 7660 | 0.04107019
[10 empty] | 7670 | 0.04102318
[10 empty] | 7680 | 0.04097622
[10 empty] | 7690 | 0.04092933
[10 empty] | 7700 | 0.0408825
[10 empty] | 7710 | 0.04083573
[10 empty] | 7720 | 0.04078902
[10 empty] | 7730 | 0.04074237
[10 empty] | 7740 | 0.04069578
[10 empty] | 7750 | 0.04064926
[10 empty] | 7760 | 0.04060279
[10 empty] | 7770 | 0.04055638
[10 empty] | 7780 | 0.04051003
[10 empty] | 7790 | 0.04046374
[10 empty] | 7800 | 0.04041751
[10 empty] | 7810 | 0.04037134
[10 empty] | 7820 | 0.04032523
[10 empty] | 7830 | 0.04027917
[10 empty] | 7840 | 0.04023318
[10 empty] | 7850 | 0.04018724
[10 empty] | 7860 | 0.04014137
[10 empty] | 7870 | 0.04009555
[10 empty] | 7880 | 0.04004979
[10 empty] | 7890 | 0.04000408
[10 empty] | 7900 | 0.03995844
[10 empty] | 7910 | 0.03991285
[10 empty] | 7920 | 0.03986732
[10 empty] | 7930 | 0.03982185
[10 empty] | 7940 | 0.03977644
[10 empty] | 7950 | 0.03973108
[10 empty] | 7960 | 0.03968578
[10 empty] | 7970 | 0.03964053
[10 empty] | 7980 | 0.03959535
[10 empty] | 7990 | 0.03955022
[10 empty] | 8000 | 0.03950514
[10 empty] | 8010 | 0.03946013
[10 empty] | 8020 | 0.03941517
[10 empty] | 8030 | 0.03937026
[10 empty] | 8040 | 0.03932541
[10 empty] | 8050 | 0.03928062
[10 empty] | 8060 | 0.03923588
[10 empty] | 8070 | 0.0391912
[10 empty] | 8080 | 0.03914657
[10 empty] | 8090 | 0.039102
[10 empty] | 8100 | 0.03905748
[10 empty] | 8110 | 0.03901302
[10 empty] | 8120 | 0.03896861
[10 empty] | 8130 | 0.03892426
[10 empty] | 8140 | 0.03887996
[10 empty] | 8150 | 0.03883572
[10 empty] | 8160 | 0.03879153
[10 empty] | 8170 | 0.03874739
[10 empty] | 8180 | 0.03870331
[10 empty] | 8190 | 0.03865928
[10 empty] | 8200 | 0.03861531
[10 empty] | 8210 | 0.03857139
[10 empty] | 8220 | 0.03852752
[10 empty] | 8230 | 0.03848371
[10 empty] | 8240 | 0.03843995
[10 empty] | 8250 | 0.03839624
[10 empty] | 8260 | 0.03835259
[10 empty] | 8270 | 0.03830899
[10 empty] | 8280 | 0.03826544
[10 empty] | 8290 | 0.03822194
[10 empty] | 8300 | 0.0381785
[10 empty] | 8310 | 0.03813511
[10 empty] | 8320 | 0.03809177
[10 empty] | 8330 | 0.03804848
[10 empty] | 8340 | 0.03800525
[10 empty] | 8350 | 0.03796206
[10 empty] | 8360 | 0.03791893
[10 empty] | 8370 | 0.03787585
[10 empty] | 8380 | 0.03783282
[10 empty] | 8390 | 0.03778985
[10 empty] | 8400 | 0.03774692
[10 empty] | 8410 | 0.03770404
[10 empty] | 8420 | 0.03766122
[10 empty] | 8430 | 0.03761845
[10 empty] | 8440 | 0.03757572
[10 empty] | 8450 | 0.03753305
[10 empty] | 8460 | 0.03749043
[10 empty] | 8470 | 0.03744786
[10 empty] | 8480 | 0.03740534
[10 empty] | 8490 | 0.03736287
[10 empty] | 8500 | 0.03732045
[10 empty] | 8510 | 0.03727808
[10 empty] | 8520 | 0.03723575
[10 empty] | 8530 | 0.03719348
[10 empty] | 8540 | 0.03715126
[10 empty] | 8550 | 0.03710909
[10 empty] | 8560 | 0.03706697
[10 empty] | 8570 | 0.03702489
[10 empty] | 8580 | 0.03698287
[10 empty] | 8590 | 0.03694089
[10 empty] | 8600 | 0.03689896
[10 empty] | 8610 | 0.03685708
[10 empty] | 8620 | 0.03681525
[10 empty] | 8630 | 0.03677347
[10 empty] | 8640 | 0.03673174
[10 empty] | 8650 | 0.03669006
[10 empty] | 8660 | 0.03664842
[10 empty] | 8670 | 0.03660683
[10 empty] | 8680 | 0.03656529
[10 empty] | 8690 | 0.0365238
[10 empty] | 8700 | 0.03648235
[10 empty] | 8710 | 0.03644095
[10 empty] | 8720 | 0.0363996
[10 empty] | 8730 | 0.0363583
[10 empty] | 8740 | 0.03631705
[10 empty] | 8750 | 0.03627584
[10 empty] | 8760 | 0.03623468
[10 empty] | 8770 | 0.03619356
[10 empty] | 8780 | 0.0361525
[10 empty] | 8790 | 0.03611148
[10 empty] | 8800 | 0.0360705
[10 empty] | 8810 | 0.03602957
[10 empty] | 8820 | 0.03598869
[10 empty] | 8830 | 0.03594786
[10 empty] | 8840 | 0.03590707
[10 empty] | 8850 | 0.03586633
[10 empty] | 8860 | 0.03582563
[10 empty] | 8870 | 0.03578498
[10 empty] | 8880 | 0.03574438
[10 empty] | 8890 | 0.03570382
[10 empty] | 8900 | 0.03566331
[10 empty] | 8910 | 0.03562284
[10 empty] | 8920 | 0.03558242
[10 empty] | 8930 | 0.03554204
[10 empty] | 8940 | 0.03550171
[10 empty] | 8950 | 0.03546142
[10 empty] | 8960 | 0.03542118
[10 empty] | 8970 | 0.03538098
[10 empty] | 8980 | 0.03534083
[10 empty] | 8990 | 0.03530072
[10 empty] | 9000 | 0.03526066
[10 empty] | 9010 | 0.03522064
[10 empty] | 9020 | 0.03518067
[10 empty] | 9030 | 0.03514074
[10 empty] | 9040 | 0.03510085
[10 empty] | 9050 | 0.03506101
[10 empty] | 9060 | 0.03502121
[10 empty] | 9070 | 0.03498146
[10 empty] | 9080 | 0.03494175
[10 empty] | 9090 | 0.03490208
[10 empty] | 9100 | 0.03486246
[10 empty] | 9110 | 0.03482288
[10 empty] | 9120 | 0.03478335
[10 empty] | 9130 | 0.03474386
[10 empty] | 9140 | 0.03470441
[10 empty] | 9150 | 0.034665
[10 empty] | 9160 | 0.03462564
[10 empty] | 9170 | 0.03458632
[10 empty] | 9180 | 0.03454704
[10 empty] | 9190 | 0.03450781
[10 empty] | 9200 | 0.03446862
[10 empty] | 9210 | 0.03442947
[10 empty] | 9220 | 0.03439036
[10 empty] | 9230 | 0.0343513
[10 empty] | 9240 | 0.03431228
[10 empty] | 9250 | 0.0342733
[10 empty] | 9260 | 0.03423436
[10 empty] | 9270 | 0.03419546
[10 empty] | 9280 | 0.03415661
[10 empty] | 9290 | 0.0341178
[10 empty] | 9300 | 0.03407903
[10 empty] | 9310 | 0.0340403
[10 empty] | 9320 | 0.03400162
[10 empty] | 9330 | 0.03396297
[10 empty] | 9340 | 0.03392437
[10 empty] | 9350 | 0.0338858
[10 empty] | 9360 | 0.03384728
[10 empty] | 9370 | 0.0338088
[10 empty] | 9380 | 0.03377036
[10 empty] | 9390 | 0.03373197
[10 empty] | 9400 | 0.03369361
[10 empty] | 9410 | 0.03365529
[10 empty] | 9420 | 0.03361702
[10 empty] | 9430 | 0.03357878
[10 empty] | 9440 | 0.03354059
[10 empty] | 9450 | 0.03350243
[10 empty] | 9460 | 0.03346432
[10 empty] | 9470 | 0.03342625
[10 empty] | 9480 | 0.03338821
[10 empty] | 9490 | 0.03335022
[10 empty] | 9500 | 0.03331227
[10 empty] | 9510 | 0.03327435
[10 empty] | 9520 | 0.03323648
[10 empty] | 9530 | 0.03319865
[10 empty] | 9540 | 0.03316085
[10 empty] | 9550 | 0.0331231
[10 empty] | 9560 | 0.03308538
[10 empty] | 9570 | 0.03304771
[10 empty] | 9580 | 0.03301007
[10 empty] | 9590 | 0.03297248
[10 empty] | 9600 | 0.03293492
[10 empty] | 9610 | 0.0328974
[10 empty] | 9620 | 0.03285992
[10 empty] | 9630 | 0.03282248
[10 empty] | 9640 | 0.03278508
[10 empty] | 9650 | 0.03274772
[10 empty] | 9660 | 0.03271039
[10 empty] | 9670 | 0.03267311
[10 empty] | 9680 | 0.03263586
[10 empty] | 9690 | 0.03259865
[10 empty] | 9700 | 0.03256148
[10 empty] | 9710 | 0.03252435
[10 empty] | 9720 | 0.03248726
[10 empty] | 9730 | 0.0324502
[10 empty] | 9740 | 0.03241318
[10 empty] | 9750 | 0.0323762
[10 empty] | 9760 | 0.03233926
[10 empty] | 9770 | 0.03230236
[10 empty] | 9780 | 0.03226549
[10 empty] | 9790 | 0.03222866
[10 empty] | 9800 | 0.03219187
[10 empty] | 9810 | 0.03215512
[10 empty] | 9820 | 0.0321184
[10 empty] | 9830 | 0.03208173
[10 empty] | 9840 | 0.03204508
[10 empty] | 9850 | 0.03200848
[10 empty] | 9860 | 0.03197191
[10 empty] | 9870 | 0.03193538
[10 empty] | 9880 | 0.03189889
[10 empty] | 9890 | 0.03186244
[10 empty] | 9900 | 0.03182602
[10 empty] | 9910 | 0.03178963
[10 empty] | 9920 | 0.03175329
[10 empty] | 9930 | 0.03171698
[10 empty] | 9940 | 0.03168071
[10 empty] | 9950 | 0.03164447
[10 empty] | 9960 | 0.03160827
[10 empty] | 9970 | 0.03157211
[10 empty] | 9980 | 0.03153598
[10 empty] | 9990 | 0.03149989
[10 empty] | 10000 | 0.03146384

## Fig. 3e
eps*_wt_3 | eps*_wt_2 | eps*_wt_1 | eps*_wt_03 | eps*_wt_01 | Gamma*_wt_3 | Gamma*_wt_2 | Gamma*_wt_1 | Gamma*_wt_03 | Gamma*_wt_01
448.1283 | 248.3929 | 261.6186 | 566.4713 | 443.5535 | 0.1449714 | 0.2461908 | 0.1089021 | 0.08177862 | 0.03416288
214.1569 | 316.6913 | 287.3057 | 812.9109 | 649.4952 | 0.1749303 | 0.2034297 | 0.1655577 | 0.08014117 | 0.07631398
422.1129 | 282.9441 | 240.3342 | 595.5858 | 1007.564 | 0.2540975 | 0.1726709 | 0.1202939 | 0.07722281 | 0.05683131
245.94 | 415.2926 | 338.8289 | 182.0874 | 463.8998 | 0.1431699 | 0.1522165 | 0.2237581 | 0.1226553 | 0.03533879
227.5348 | 230.442 | 513.0144 | 345.5085 | 680.7183 | 0.1668981 | 0.3755472 | 0.1495941 | 0.1078482 | 0.05434581
253.3487 | 233.411 | 413.878 | 467.4235 | 681.5109 | 0.1640222 | 0.1643799 | 0.169568 | 0.09197501 | 0.04376223
216.2297 | 216.0402 | 352.4464 | 424.7911 |  | 0.09807725 | 0.1573059 | 0.257108 | 0.0545246
321.6335 | 317.0549 | 390.1242 | 367.9851 |  | 0.3254642 | 0.2087259 | 0.2116762 | 0.08122689
341.9388 | 283.3888125 | 214.9912 | 555.6439 |  | 0.1091527 | 0.258607 | 0.1027786 | 0.1967177
228.6011 | 220.5191 | 243.549 |  |  | 0.1907455 | 0.2544659 | 0.1156822
193.7019 | 255.9086 |  |  |  | 0.3166485 | 0.2074513
Average values
283.0296954 | 274.5532349 | 325.6090667 | 479.8230521 | 654.4570243 | 0.1898343212 | 0.2182719063 | 0.1624919143 | 0.09934336831 | 0.05012583387
Errorbars
24.4167 | 26.8351 | 77.5018 | 551.4067 | 1846.7 | 0.0769 | 0.0648 | 0.0535 | 0.0413 | 0.0159

## Fig. 3g
Strain | Tangent Modulus | STD
0.1457167 | 0.01570034 | 0.01460268
0.2522056 | 0.01703648 | 0.01393359
0.3586946 | 0.0207363 | 0.01464082
0.4651836 | 0.02449905 | 0.01715372
0.5716725 | 0.03026456 | 0.02314997
0.6781615 | 0.03753451 | 0.02834187
0.7846504 | 0.04475919 | 0.03323424
0.8911394 | 0.05276168 | 0.03707101
0.9976284 | 0.05841714 | 0.03595707
1.104117 | 0.06110645 | 0.03008303
1.210606 | 0.05762686 | 0.020325
1.317095 | 0.06039036 | 0.01566588
1.423584 | 0.06913984 | 0.0206134
1.530073 | 0.06865975 | 0.01886645
1.661807 | 0.06954435 | 0.01973068
1.784427 | 0.07248109 | 0.02012469
1.890916 | 0.06616073 | 0.02144417
1.997405 | 0.06690501 | 0.02096928
2.103894 | 0.06212011 | 0.02916619
2.223005 | 0.0576414 | 0.03389389

## Fig. 3h
SR 1
15% Strain | 120% strain
0.008843108 | 0.06799078
0.01016951 | 0.06154415
0.009580421 | 0.04937297
0.01882738 | 0.0811977
0.005127006 | 0.02476701
0.007472797 | 0.03402116
0.01319272 | 0.09083288
0.01513511 | 0.1073023
0.01294723 | 0.05659484
0.05570816 | 0.0574243

## Fig. 3i
SR 0.1 |  | SR 0.3 |  | SR 1 |  | SR 2 |  | SR 3
15% Strain | 120% strain | 15% Strain | 120% strain | 15% Strain | 120% strain | 15% Strain | 120% strain | 15% Strain | 120% strain
0.002327182 | 0.01587439 | 0.009881087 | 0.01625284 | 0.008843108 | 0.06799078 | 0.01216233 | 0.1084358 | 0.00629145 | 0.03716906
0.02133898 | 0.01751881 | 0.004093775 | 0.01107404 | 0.01016951 | 0.06154415 | 0.02037771 | 0.1195214 | 0.01779505 | 0.09302768
0.01492597 | 0.01181822 | 0.01026544 | 0.01701278 | 0.009580421 | 0.04937297 | 0.01024581 | 0.1011424 | 0.006764541 | 0.08279642
0.0145704 | 0.01152341 | 0.02395679 | 0.06569517 | 0.01882738 | 0.0811977 | 0.00719179 | 0.0469578 | 0.008768944 | 0.09043667
0.009968603 | 0.01546339 | 0.01453002 | 0.02583874 | 0.005127006 | 0.02476701 | 0.01949503 | 0.2274687 | 0.01484644 | 0.1271804
0.006875758 | 0.009794539 | 0.0105408 | 0.01919766 | 0.007472797 | 0.03402116 | 0.01039005 | 0.1097477 | 0.01057111 | 0.08166197
|  | 0.008669638 | 0.01893023 | 0.01319272 | 0.09083288 | 0.01258961 | 0.1167056 | 0.008584553 | 0.06000182
|  | 0.00528859 | 0.02858387 | 0.01513511 | 0.1073023 | 0.01374348 | 0.06076587 | 0.01712755 | 0.113796
|  | 0.01001048 | 0.02638043 | 0.01294723 | 0.05659484 | 0.01260245 | 0.1164609 | 0.002556185 | 0.03219791
|  |  |  | 0.05570816 | 0.0574243 | 0.01319685 | 0.1793674 | 0.0107158 | 0.0855414
[6 empty] | 0.008079784 | 0.1161857 | 0.03269499 | 0.2239184

## Stats
TM
0.1 low - high | 0.3 low - high | 1 low - high | 2 low - high | 3 low - high
0.80956 | 0.0034507 | 0.00017012 | 6.6012e-06 | 5.9012e-05